## Figure 1 Swelling Ratios
|  | Measurement 1 |  | Measurement 2 |  | Measurement 3 |  | Measurement 4 |  | Measurement 5 |  | Measurement 6 |  | Measurement 7 |  | Measurement 8 |  | Measurement 9 |  | Measurement 10
| dry weight (mg) | swollen weight (mg) | dry weight (mg) | swollen weight (mg) | dry weight (mg) | swollen weight (mg) | dry weight (mg) | swollen weight (mg) | dry weight (mg) | swollen weight (mg) | dry weight (mg) | swollen weight (mg) | dry weight (mg) | swollen weight (mg) | dry weight (mg) | swollen weight (mg) | dry weight (mg) | swollen weight (mg) | dry weight (mg) | swollen weight (mg) | dry weight (mg)
Hydrogel 1 | 8.65 | 179.12 | 7.32 | 134.98 | 138.28 | 7 | 124.47 | 6.37 | 117.15 | 106.13 | 5.75 | 97.83 | 5.37 | 85.61 | 4.91 | 78.32 | 4.7 | 77.72 | 4.54 | 64.49 | 4.37
Hydrogel 2 | 12.37 | 195.1 | 10.79 | 196.45 | 206.87 | 10.65 | 175.07 | 9.64 | 185.79 | 136.1 | 7.99 | 141.85 | 7.58 | 102.9 | 6.11 | 87.24 | 5.14 | 74 | 4.38 | 60.26 | 3.54
Hydrogel 3 | 11.58 | 179.6 | 9.98 | 166.31 | 174.92 | 8.89 | 160.93 | 8.53 | 141.14 | 128.5 | 7.15 | 117.1 | 6.59 | 86.6 | 5.47 | 81.87 | 4.84 | 61.8 | 4.15 | 49.01 | 3.08
| QM 1 | QM2 | QM3 | QM4 | QM5 | QM6 | QM7 | QM8 | QM9 | QM10
Hydrogel 1 | 19.70751 | 17.89071 | 16.78143 | 17.39089 | 17.45739 | 17.21788 | 16.43585 | 15.66383 | 16.11894 | 13.75744
Hydrogel 2 | 14.77203 | 18.17238 | 15.4385 | 18.27282 | 16.03379 | 17.71372 | 15.84124 | 15.97276 | 15.89498 | 16.0226
Hydrogel 3 | 14.5095 | 16.52705 | 17.10236 | 15.54631 | 16.97203 | 16.76935 | 14.83181 | 15.91529 | 13.89157 | 14.91234
average | 16.32968 | 17.53005 | 16.44076 | 17.07001 | 16.82107 | 17.23365 | 15.70297 | 15.85063 | 15.30183 | 14.89746
standard deviation | 2.928233 | 0.8799622 | 0.8826954 | 1.391293 | 0.7237055 | 0.4723839 | 0.8109087 | 0.1643039 | 1.226446 | 1.132654

## Figure 2 Soil WHC
[5 empty] | 08.23.20 | Day 0 |  |  | Day 2 |  |  | Day 4 |  |  | Day 6 |  |  | Day 8 |  |  | Day 9 |  |  | Day 10 |  |  | Day 12 |  |  | Day 14 |  |  | Day 16
Gel Type | Gel wt% | Sample | Pot(g) | Pot+Soil (g) | Dry Soil + Gel - Pot(g) | Saturated (g) | water | % water | Sample Weight (g) | Sample-Pot | % weight vs control | Sample Weight (g) | Sample-Pot | % weight vs control | Sample Weight (g) | Sample-Pot | % weight vs control | Sample Weight (g) | Sample-Pot | % weight vs control | Sample Weight (g) | Sample-Pot | % weight vs control | Sample Weight (g) | Sample-Pot | % weight vs control | Sample Weight (g) | Sample-Pot | % weight vs control | Sample Weight (g) | Sample-Pot | % weight vs control | Sample Weight (g) | Sample-Pot | % weight vs control
Trehalose | 0.4 | 1 | 8.49 | 108.8 | 100.31 | 203.04 | 94.24 | 86.61765 | 184.91 | 76.11 | 69.95404 | 165.67 | 56.87 | 52.27022 | 148.15 | 39.35 | 36.16728 | 131.64 | 22.84 | 20.99265 | 191.46 | 82.66 | 75.97426 | 190.61 | 81.81 | 75.19301 | 172.36 | 63.56 | 58.41912 | 147 | 38.2 | 35.11029 | 125.12 | 16.32 | 15
|  | 2 | 7.8 | 108.19 | 100.39 | 199.14 | 90.95 | 84.06507 | 184.82 | 76.63 | 70.8291 | 164.86 | 56.67 | 52.38007 | 147.75 | 39.56 | 36.5653 | 130.94 | 22.75 | 21.02782 | 194.07 | 85.88 | 79.37887 | 189.5 | 81.31 | 75.15482 | 167.47 | 59.28 | 54.79249 | 142.19 | 34 | 31.42619 | 121.1 | 12.91 | 11.93271
|  | 3 | 7.77 | 108.18 | 100.41 | 199.74 | 91.56 | 84.63672 | 184.07 | 75.89 | 70.1516 | 164.88 | 56.7 | 52.41265 | 148.26 | 40.08 | 37.04936 | 131.94 | 23.76 | 21.96339 | 188.58 | 80.4 | 74.32058 | 188.09 | 79.91 | 73.86763 | 170.54 | 62.36 | 57.64467 | 147.07 | 38.89 | 35.94934 | 125.48 | 17.3 | 15.99187
|  | average |  |  | 100.37 |  | 92.25 | 85.10648 |  | 76.21 | 70.31158 |  | 56.74667 | 52.35431 |  | 39.66333 | 36.59398 |  | 23.11667 | 21.32795 |  | 82.98 | 76.5579 |  | 81.01 | 74.73849 |  | 61.73333 | 56.95209 |  | 37.03 | 34.16194 |  | 15.51 | 14.30819
|  | standard deviation |  |  | 0.05291503 |  | 1.750171 | 1.339559 |  | 0.38 | 0.4589388 |  | 0.1078579 | 0.07462491 |  | 0.3758102 | 0.4417402 |  | 0.5589574 | 0.5505882 |  | 2.753979 | 2.579159 |  | 0.9848858 | 0.7544283 |  | 2.207744 | 1.909932 |  | 2.646639 | 2.406085 |  | 2.304365 | 2.11616
| 0.8 | 1 | 7.53 | 108.65 | 101.12 | 207.03 | 98.38 | 90.54763 | 190.96 | 82.31 | 75.75702 | 171.82 | 63.17 | 58.14082 | 155.82 | 47.17 | 43.41463 | 139.48 | 30.83 | 28.37552 | 196.42 | 87.77 | 80.78233 | 195.91 | 87.26 | 80.31293 | 178.71 | 70.06 | 64.48228 | 155.66 | 47.01 | 43.26737 | 134.55 | 25.9 | 23.83801
|  | 2 | 7.13 | 108.59 | 101.46 | 204.87 | 96.28 | 88.66378 | 189.46 | 80.87 | 74.47279 | 169.52 | 60.93 | 56.11014 | 153.28 | 44.69 | 41.1548 | 135.98 | 27.39 | 25.22332 | 197.76 | 89.17 | 82.11622 | 194.28 | 85.69 | 78.9115 | 173.54 | 64.95 | 59.81214 | 150.03 | 41.44 | 38.16189 | 127.97 | 19.38 | 17.84695
|  | 3 | 7.02 | 108.55 | 101.53 | 208.54 | 99.99 | 92.11423 | 190.79 | 82.24 | 75.76232 | 171.16 | 62.61 | 57.67849 | 154.21 | 45.66 | 42.06357 | 137.06 | 28.51 | 26.26439 | 198.52 | 89.97 | 82.88346 | 193.48 | 84.93 | 78.24044 | 172.35 | 63.8 | 58.77476 | 147.59 | 39.04 | 35.96499 | 125.6 | 17.05 | 15.70705
|  | average |  |  | 101.37 |  | 98.21667 | 90.44188 |  | 81.80667 | 75.33071 |  | 62.23667 | 57.30982 |  | 45.84 | 42.211 |  | 28.91 | 26.62108 |  | 88.97 | 81.92734 |  | 85.96 | 79.15496 |  | 66.27 | 61.02306 |  | 42.49667 | 39.13142 |  | 20.77667 | 19.13067
|  | standard deviation |  |  | 0.2193171 |  | 1.860385 | 1.727655 |  | 0.8119319 | 0.7429865 |  | 1.165733 | 1.064357 |  | 1.24976 | 1.137107 |  | 1.754537 | 1.606085 |  | 1.113553 | 1.063226 |  | 1.188234 | 1.057476 |  | 3.332221 | 3.040347 |  | 4.08872 | 3.746488 |  | 4.587334 | 4.214748
Terra-sorb | 0.4 | 1 | 7.33 | 107.38 | 100.05 | 227.32 | 119.94 | 111.6968 | 201.7 | 94.32 | 87.83759 | 178.63 | 71.25 | 66.35314 | 161.41 | 54.03 | 50.31663 | 144.65 | 37.27 | 34.70851 | 210.9 | 103.52 | 96.40529 | 207.84 | 100.46 | 93.5556 | 187.75 | 80.37 | 74.84634 | 161.55 | 54.17 | 50.44701 | 137.91 | 30.53 | 28.43174
|  | 2 | 7.67 | 107.73 | 100.06 | 229.89 | 122.16 | 113.3946 | 202.24 | 94.51 | 87.72858 | 180.82 | 73.09 | 67.84554 | 164.39 | 56.66 | 52.59445 | 147.36 | 39.63 | 36.78641 | 211.09 | 103.36 | 95.94356 | 208.17 | 100.44 | 93.23308 | 189.21 | 81.48 | 75.63353 | 164.3 | 56.57 | 52.51091 | 140.3 | 32.57 | 30.23299
|  | 3 | 7.35 | 107.5 | 100.15 | 223.42 | 115.92 | 107.8326 | 199.24 | 91.74 | 85.33953 | 177.36 | 69.86 | 64.98605 | 159.88 | 52.38 | 48.72558 | 142.67 | 35.17 | 32.71628 | 209.99 | 102.49 | 95.33953 | 208.65 | 101.15 | 94.09302 | 189.01 | 81.51 | 75.82326 | 164.06 | 56.56 | 52.61395 | 142.19 | 34.69 | 32.26977
|  | average |  |  | 100.0867 |  | 119.34 | 110.9746 |  | 93.52333 | 86.96857 |  | 71.4 | 66.39491 |  | 54.35667 | 50.54555 |  | 37.35667 | 34.73707 |  | 103.1233 | 95.89613 |  | 100.6833 | 93.62723 |  | 81.12 | 75.43437 |  | 55.76667 | 51.85729 |  | 32.59667 | 30.3115
|  | standard deviation |  |  | 0.05507571 |  | 3.162973 | 2.85047 |  | 1.547331 | 1.411836 |  | 1.620216 | 1.430204 |  | 2.158618 | 1.944566 |  | 2.231263 | 2.035216 |  | 0.5542863 | 0.5344584 |  | 0.4042689 | 0.434423 |  | 0.6496922 | 0.5180132 |  | 1.382763 | 1.222424 |  | 2.080128 | 1.920219
| 0.8 | 1 | 7.39 | 107.89 | 100.5 | 287.08 | 179.19 | 166.0858 | 246.41 | 138.52 | 128.39 | 224.51 | 116.62 | 108.0916 | 205.67 | 97.78 | 90.62934 | 187.3 | 79.41 | 73.60274 | 257.9 | 150.01 | 139.0398 | 253.36 | 145.47 | 134.8318 | 232.1 | 124.21 | 115.1265 | 205.3 | 97.41 | 90.2864 | 180.45 | 72.56 | 67.25368
|  | 2 | 7.6 | 108.05 | 100.45 | 275.66 | 167.61 | 155.1226 | 240.6 | 132.55 | 122.6747 | 220.18 | 112.13 | 103.776 | 201.58 | 93.53 | 86.56178 | 183.58 | 75.53 | 69.90282 | 244.76 | 136.71 | 126.5248 | 238.76 | 130.71 | 120.9718 | 215.08 | 107.03 | 99.05599 | 185.74 | 77.69 | 71.9019 | 16037 | 15928.95 | 14742.2
|  | 3 | 7.39 | 107.92 | 100.53 | 266.9 | 158.98 | 147.3128 | 232.43 | 124.51 | 115.3725 | 211.77 | 103.85 | 96.22869 | 192.42 | 84.5 | 78.29874 | 173.27 | 65.35 | 60.55411 | 242.3 | 134.38 | 124.5182 | 236.36 | 128.44 | 119.0141 | 212.28 | 104.36 | 96.70126 | 184.93 | 77.01 | 71.35841 | 158.37 | 50.45 | 46.74759
|  | average |  |  | 100.4933 |  | 168.5933 | 156.1738 |  | 131.86 | 122.1457 |  | 110.8667 | 102.6988 |  | 91.93667 | 85.16329 |  | 73.43 | 68.01989 |  | 140.3667 | 130.0276 |  | 134.8733 | 124.9392 |  | 111.8667 | 103.6279 |  | 84.03667 | 77.8489 |  | 5350.653 | 4952.068
|  | standard deviation |  |  | 0.04041452 |  | 10.14082 | 9.43054 |  | 7.030441 | 6.524864 |  | 6.478058 | 6.004365 |  | 6.781861 | 6.283135 |  | 7.261432 | 6.725009 |  | 8.432238 | 7.869018 |  | 9.246904 | 8.622948 |  | 10.77268 | 10.02743 |  | 11.58664 | 10.77462 |  | 9161.08 | 8478.512
Control | 0 | 1 | 7.82 | 107.88 | 100.06 | 194.78 | 86.9 | 80.55247 | 176.81 | 68.93 | 63.89507 | 157.69 | 49.81 | 46.17167 | 140.69 | 32.81 | 30.41342 | 124.31 | 16.43 | 15.22989 | 185.28 | 77.4 | 71.74638 | 178.98 | 71.1 | 65.90656 | 158.67 | 50.79 | 47.08009 | 133.68 | 25.8 | 23.91546 | 113.27 | 5.39 | 4.996292
|  | 2 | 7.44 | 107.98 | 100.54 | 195.56 | 87.58 | 81.10761 | 178.29 | 70.31 | 65.11391 | 160.12 | 52.14 | 48.28672 | 143.58 | 35.6 | 32.96907 | 128.09 | 20.11 | 18.62382 | 185.38 | 77.4 | 71.67994 | 180.27 | 72.29 | 66.94758 | 160.72 | 52.74 | 48.84238 | 136.61 | 28.63 | 26.51417 | 119.62 | 11.64 | 10.77977
|  | 3 | 6.9 | 107.72 | 100.82 | 194.06 | 86.34 | 80.15225 | 175.87 | 68.15 | 63.26587 | 155.6 | 47.88 | 44.44857 | 138.11 | 30.39 | 28.21203 | 121.71 | 13.99 | 12.98737 | 184.28 | 76.56 | 71.07315 | 180.94 | 73.22 | 67.97252 | 158.78 | 51.06 | 47.40067 | 133.66 | 25.94 | 24.08095 | 113.32 | 5.6 | 5.198663
|  | average |  |  | 100.4733 |  | 86.94 | 80.60411 |  | 69.13 | 64.09162 |  | 49.94333 | 46.30232 |  | 32.93333 | 30.53151 |  | 16.84333 | 15.61369 |  | 77.12 | 71.49983 |  | 72.20333 | 66.94222 |  | 51.53 | 47.77438 |  | 26.79 | 24.83686 |  | 7.543333 | 6.991576
|  | standard deviation |  |  | 0.3843609 |  | 0.620967 | 0.4797721 |  | 1.093801 | 0.939565 |  | 2.133128 | 1.922407 |  | 2.607189 | 2.380716 |  | 3.080866 | 2.837756 |  | 0.4849742 | 0.3710005 |  | 1.062654 | 1.03299 |  | 1.056551 | 0.9387014 |  | 1.595024 | 1.454947 |  | 3.549371 | 3.282235
**